## V.1
PI type | PI | LC | PI | PI pre cure |  | PI PB |  | PA dosage (EYE) | PA dosage (UHSIO) | PA PB |  | Seal curing light source | Seal dosage UV / Vis | Sealant thermal
|  |  |  | temp | time | temp | time |  |  | temp | time |  |  | temp | time
Rubbing | 6814 | 2596 | PI-E | 75 ℃ | 70s | 230 ℃ | 1800 s | x | x | x | x | 1. UV 2. Vis | 3000 mJ | 120 ℃ | 60 min
Rubbing | 3370 | 2596 | PI-J | 75 ℃ | 70s | 230 ℃ | 1800 s | x | x | x | x | 1. UV 2. Vis | 3000 mJ | 120 ℃ | 60 min
PA (254nm) | RB005 | 2596 1386 1098 | PI-I | 75 ℃ | 70s | 210 ℃ | 600 s | 250 mJ | 280 mJ | 230 ℃ | 1800 s | Vis | 3000 mJ | 120 ℃ | 60 min
PA (254nm) | RB024 | 396 | PI-K | 75 ℃ | 75s | 210 ℃ | 1800 s | 200 mJ | 220 mJ | 230 ℃ | 1800 s | Vis | 3000 mJ | 120 ℃ | 60 min
|  | 396 |  | 75 ℃ | 75s | 230 ℃ | 1800 s | 200 mJ | 220 mJ | 230 ℃ | 1800 s | Vis | 3000 mJ | 120 ℃ | 60 min
|  |  | 廠商 | hot plate | 75 ℃
|  |  | INX | Chamber | 135 ℃

## V.2
PI type | PI | LC | PI | PI pre cure |  | PI PB |  | PA dosage (EYE) | PA dosage (UHSIO) | PA PB |  | Seal curing light source | Seal dosage UV / Vis | Sealant thermal
|  |  |  | temp | time | temp | time |  |  | temp | time |  |  | temp | time
Rubbing | 6814 | 2596 | 6814 / 6414 / 7492 / 5370/ 3370 | 75 ℃ | 70s | 230 ℃ | 1800 s | x | x | x | x | 1. UV 2. Vis | 3000 mJ | 120 ℃ | 60 min
Rubbing | 6814 | 2596 | 5370 JNC TR1 | 80 ℃ | 120s | 230 ℃ | 1200 s | x | x | x | x | 1. UV 2. Vis | 3000 mJ | 120 ℃ | 60 min
PA (254nm) | RB005 | 2596 1386 1098 | U238 | 75 ℃ | 70s | 210 ℃ | 600 s | 250 mJ | 280 mJ | 230 ℃ | 1800 s | 1. UV 2. Vis | 3000 mJ | 120 ℃ | 60 min
PA (254nm) | RB024 | 396 | U973 | 75 ℃ | 75s | 230 ℃ | 1800 s | 200 mJ | 180 mJ | 230 ℃ | 1800 s | 1. UV 2. Vis | 3000 mJ | 120 ℃ | 60 min
|  |  | 廠商 | hot plate | 75 ℃
|  |  | INX | Chamber | 135 ℃

## V.3
PI type | PI | LC | PI | For廠別 | PI pre cure |  | PI PB |  | Rubbing 配向 | PA dosage (EYE) | PA dosage (UHSIO) | PA PB |  | Seal curing light source | Seal dosage UV / Vis | Sealant thermal
[5 empty] | temp | time | temp | time |  |  |  | temp | time |  |  | temp | time
Rubbing | 6814 | 2596 | 6814 / 6414 / 7492 / 5370/ D573 | 北廠 南廠 | 75 ℃ | 70s | 230 ℃ | 1800 s | V | x | - | - | - | Vis | 3000 mJ | 120 ℃ | 60 min
Rubbing | 6814 | 2596 | 5370 JNC TR1 | 南廠 | 80 ℃ | 120s | 230 ℃ | 1200 s | V | x | - | - | - | Vis | 3000 mJ | 120 ℃ | 60 min
PA (254nm) | RB005 | 2596 1386 1098 | U238 | 北廠 南廠 | 75 ℃ | 70s | 210 ℃ | 600 s | - | 250 mJ | 280 mJ | 230 ℃ | 1800 s | Vis | 3000 mJ | 120 ℃ | 60 min
|  |  |  | L6 | 75 ℃ | 70s | 210 ℃ | 600 s | - | - | 280 mJ | 230 ℃ | 1800 s | UV (340~440nm) | 3000 mJ | 120 ℃ | 60 min
PA (254nm) | RB024 | 396 | U973 | 南廠 | 75 ℃ | 75s | 230 ℃ | 1800 s | - | 200 mJ | 180 mJ | 230 ℃ | 1800 s | Vis | 3000 mJ | 120 ℃ | 60 min
PA (254nm) |  |  | RB089 | 南廠 | 75 ℃ | 75s | 230 ℃ | 1800 s | - |  | 220 mJ | 230 ℃ | 1800 s | Vis | 3000 mJ | 120 ℃ | 60 min
PA (254nm) |  |  | RB095 | 南廠 | 80 ℃ | 120s | 230 ℃ | 1800 s |  | 300 mJ | 340 mJ | 230 ℃ | 1800 s | Vis | 3000 mJ | 120 ℃ | 60 min
[5 empty] | 廠商 | hot plate | 75 ℃
[5 empty] | INX | Chamber | 135 ℃
PI type | PI | LC | PI | For廠別 | PI pre cure |  | PI PB |  | Rubbing 配向 | PA dosage (EYE) | PA dosage (UHSIO) | PA PB |  | Seal curing light source | Seal dosage UV / Vis | Sealant thermal
[5 empty] | temp | time | temp | time |  |  |  | temp | time |  |  | temp | time
PA (254nm) |  |  | RB-169R2 | 南廠 | 75 ℃ | 70s | 230 ℃ | 1800 s | - |  | 220 mJ | 230 ℃ | 1800 s | Vis | 3000 mJ | 120 ℃ | 60 min
PA (254nm) |  |  | PAB109U | 南廠 | 75 ℃ | 70s | 230 ℃ | 1800 s | - |  | 380 mJ | 230 ℃ | 1800 s | Vis | 3000 mJ | 120 ℃ | 60 min
PA (254nm)

## V4
工廠 | PI type | PI | PI pre cure |  | PI PB |  | PA dosage (EYE) | PA dosage (UHSIO) | PA PB |  | Seal curing light source | Seal dosage UV / Vis | Sealant thermal
|  |  | temp | time | temp | time |  |  | temp | time |  |  | temp | time
框膠供應商 | PA (254nm) | U238 | 80 ℃ 75 ℃ | 120s 70s | 210 ℃ | 600 s | 250 mJ 220mJ | 280 mJ 250mJ | 230 ℃ | 1800 s | Vis | 3000 mJ | 120 ℃ | 60 min
框膠供應商 | PA (254nm) | U973 | 80 ℃ | 120s | 230 ℃ | 1800 s | 200mJ | 220 mJ | 230 ℃ | 1800 s | Vis | 3000 mJ | 120 ℃ | 60 min
框膠供應商 | PA (254nm) | RB095 | 80 ℃ 75 ℃ | 120s 70s | 230 ℃ | 1800 s | 300mJ | 340 mJ | 230 ℃ | 1800 s | Vis | 3000 mJ | 120 ℃ | 60 min
框膠供應商 | PA (254nm) | RB169 | 80 ℃ | 120s | 230 ℃ | 1800 s | 300mJ | 340 mJ | 230 ℃ | 1800 s | Vis | 3000 mJ | 120 ℃ | 60 min
框膠供應商 | PA (254nm) | RB-205 | 80 ℃ 75 ℃ | 120s 70s | 230 ℃ | 1800 s | 300mJ | 340 mJ | 230 ℃ | 1800 s | Vis | 3000 mJ | 120 ℃ | 60 min
框膠供應商 | PA (254nm) | 1062D | 80 ℃ | 120s | 230 ℃ | 1800 s | 250mJ | 280mJ | 230 ℃ | 1800 s | Vis | 3000 mJ | 120 ℃ | 60 min
膠商prebake為hotplate，統一改成與日產相同
原則 TR1用供應商數據，TR2/TR3使用工廠數據
工廠 | PI type | PI | PI pre cure |  | PI PB |  | PA dosage (EYE) | PA dosage (UHSIO) | PA PB |  | Seal curing light source | Seal dosage UV / Vis | Sealant thermal
|  |  | temp | time | temp | time |  |  | temp | time |  |  | temp | time
框膠供應商 | PA (254nm) | U238 | 80 ℃ | 120s | 210 ℃ | 600 s | 220mJ | 250mJ | 230 ℃ | 1800 s | Vis | 3000 mJ | 120 ℃ | 60 min
框膠供應商 | PA (254nm) | U973 | 80 ℃ | 120s | 230 ℃ | 1800 s | 200mJ | 220 mJ | 230 ℃ | 1800 s | Vis | 3000 mJ | 120 ℃ | 60 min
框膠供應商 | PA (254nm) | RB095 | 80 ℃ | 120s | 230 ℃ | 1800 s | 300mJ | 340 mJ | 230 ℃ | 1800 s | Vis | 3000 mJ | 120 ℃ | 60 min
框膠供應商 | PA (254nm) | RB169 | 80 ℃ | 120s | 230 ℃ | 1800 s | 300mJ | 340 mJ | 230 ℃ | 1800 s | Vis | 3000 mJ | 120 ℃ | 60 min
框膠供應商 | PA (254nm) | RB-205 | 80 ℃ | 120s | 230 ℃ | 1800 s | 300mJ | 340 mJ | 230 ℃ | 1800 s | Vis | 3000 mJ | 120 ℃ | 60 min
框膠供應商 | PA (254nm) | 1062D | 80 ℃ | 120s | 230 ℃ | 1800 s | 250mJ | 280mJ | 230 ℃ | 1800 s | Vis | 3000 mJ | 120 ℃ | 60 min